## Sheet1
Time (d) | Porosity | w/c
0.1028709 | 0.5570797 | 0.4
0.1201352 | 0.5432391 | 0.4
0.1470559 | 0.532552 | 0.4
0.1759356 | 0.5239673 | 0.4
0.2137234 | 0.5143314 | 0.4
0.2476945 | 0.4843726 | 0.4
0.3031996 | 0.4757878 | 0.4
0.379736 | 0.4586184 | 0.4
0.4508574 | 0.4435514 | 0.4
0.5476937 | 0.4318131 | 0.4
0.6552529 | 0.4188485 | 0.4
0.8082297 | 0.4146437 | 0.4
0.9969208 | 0.3985255 | 0.4
1.220317 | 0.3836337 | 0.4
1.458115 | 0.3727714 | 0.4
1.757829 | 0.3513972 | 0.4
2.037233 | 0.3471925 | 0.4
2.532097 | 0.3256431 | 0.4
2.96081 | 0.3011154 | 0.4
3.624288 | 0.3021666 | 0.4
4.369256 | 0.299013 | 0.4
5.220672 | 0.2892019 | 0.4
6.151348 | 0.2935819 | 0.4
7.763135 | 0.2818436 | 0.4
9.43052 | 0.2743101 | 0.4
11.45603 | 0.2646742 | 0.4
13.8108 | 0.2550383 | 0.4
16.37662 | 0.248556 | 0.4
19.89403 | 0.2475048 | 0.4
24.53853 | 0.2410225 | 0.4
28.65672 | 0.2334889 | 0.4
34.54708 | 0.2368177 | 0.4
43.989 | 0.2292842 | 0.4
50.5935 | 0.2228019 | 0.4
62.88314 | 0.2206995 | 0.4
75.8087 | 0.2154435 | 0.4
89.89267 | 0.2154435 | 0.4
112.7275 | 0.2089612 | 0.4
131.646 | 0.2100124 | 0.4
162.3804 | 0.2045813 | 0.4
188.1905 | 0.2003765 | 0.4
235.6953 | 0.1972229 | 0.4
284.1422 | 0.1993253 | 0.4
345.171 | 0.1982741 | 0.4
0.1025685 | 0.6393099 | 0.55
0.1206332 | 0.6244459 | 0.55
0.1475646 | 0.6118288 | 0.55
0.1724577 | 0.6075079 | 0.55
0.2158267 | 0.5928167 | 0.55
0.2538387 | 0.5884958 | 0.55
0.308156 | 0.5800268 | 0.55
0.3832138 | 0.5653356 | 0.55
0.4541467 | 0.5630888 | 0.55
0.5471502 | 0.5388916 | 0.55
0.6642314 | 0.5145215 | 0.55
0.806366 | 0.4870404 | 0.55
0.9556243 | 0.4744233 | 0.55
1.179384 | 0.4626704 | 0.55
1.442682 | 0.4531643 | 0.55
1.764761 | 0.4521273 | 0.55
2.142391 | 0.4521273 | 0.55
2.577856 | 0.4405472 | 0.55
3.058892 | 0.4331152 | 0.55
3.657396 | 0.4194611 | 0.55
4.440019 | 0.4141032 | 0.55
5.383283 | 0.3982021 | 0.55
6.48571 | 0.3950911 | 0.55
7.754708 | 0.3802271 | 0.55
8.91478 | 0.370721 | 0.55
11.42855 | 0.362252 | 0.55
13.33955 | 0.3581039 | 0.55
16.44216 | 0.3465238 | 0.55
31.30611 | 0.3131688 | 0.55
27.52244 | 0.3114108 | 0.55
24.82751 | 0.3184428 | 0.55
22.39647 | 0.3219588 | 0.55
21.82685 | 0.3377809 | 0.55
20.73071 | 0.348329 | 0.55
18.22519 | 0.348329 | 0.55
16.23021 | 0.353603 | 0.55
14.64099 | 0.344813 | 0.55
12.87147 | 0.3395389 | 0.55
34.90622 | 0.3157588 | 0.55
39.47232 | 0.3136848 | 0.55
50.60263 | 0.3062528 | 0.55
62.37216 | 0.3010677 | 0.55
74.01099 | 0.2977838 | 0.55
90.53396 | 0.2925987 | 0.55
108.2479 | 0.2915616 | 0.55
130.2505 | 0.2882777 | 0.55
156.9241 | 0.2851667 | 0.55
196.6359 | 0.2893147 | 0.55
231.2679 | 0.2798087 | 0.55
280.7554 | 0.2820556 | 0.55
359.9222 | 0.2810186 | 0.55