## Sheet1
Porosity | Young's modulus (GPa)
0.005979768 | 58.111
0.08371676 | 47.89113
0.1890643 | 36.15497
0.2954805 | 23.98312
0.00955414 | 74.96252
0.01547771 | 62.15127
0.02503185 | 55.57607
0.1094904 | 38.23199
0.1519108 | 33.26115