## Sheet1
Time (d) | Porosity (%) | No.
3 | 38.11 | OPC
7 | 31.85 | OPC
28 | 21.76 | OPC
90 | 20.64 | OPC
180 | 20.81 | OPC
3 | 37.07 | ST1
7 | 32.57 | ST1
28 | 23.54 | ST1
90 | 20.51 | ST1
180 | 21.37 | ST1
3 | 40.53 | ST2
7 | 35.89 | ST2
28 | 26.38 | ST2
90 | 24.22 | ST2
180 | 22.86 | ST2
3 | 41.77 | ST3
7 | 37.03 | ST3
28 | 29.67 | ST3
90 | 26.36 | ST3
180 | 25.82 | ST3
3 | 44.95 | ST4
7 | 40.16 | ST4
28 | 32.82 | ST4
90 | 29.55 | ST4
180 | 29.63 | ST4
3 | 39.67 | SL1
7 | 30.89 | SL1
28 | 21.36 | SL1
90 | 18.98 | SL1
180 | 18.18 | SL1
3 | 32.8 | SL2
7 | 24.46 | SL2
28 | 15.59 | SL2
90 | 12.96 | SL2
180 | 12.04 | SL2
3 | 35.77 | SL3
7 | 32.7 | SL3
28 | 20.01 | SL3
90 | 17.05 | SL3
180 | 17.05 | SL3
3 | 42.74 | SL4
7 | 34.36 | SL4
28 | 21.35 | SL4
90 | 18.62 | SL4
180 | 18.36 | SL4
3 | 38.86 | FA1
7 | 32.08 | FA1
28 | 23.34 | FA1
90 | 21.48 | FA1
180 | 20.32 | FA1
3 | 39.83 | FA2
7 | 33.44 | FA2
28 | 26.72 | FA2
90 | 24.03 | FA2
180 | 23.99 | FA2
3 | 41.12 | FA3
7 | 36.1 | FA3
28 | 29.3 | FA3
90 | 26.95 | FA3
180 | 26.81 | FA3
3 | 42.93 | FA4
7 | 38.19 | FA4
28 | 33.03 | FA4
90 | 31.13 | FA4
180 | 31.19 | FA4