## Sheet1
Time (h) | Young's modulus (GPa) | w/c
3.526506 | 0.3011152 | 0.35
3.872665 | 0.6356877 | 0.35
4.059088 | 0.8364312 | 0.35
4.21912 | 1.171004 | 0.35
4.512199 | 1.572491 | 0.35
4.69882 | 1.907063 | 0.35
4.912328 | 2.442379 | 0.35
5.098999 | 2.810409 | 0.35
5.259179 | 3.245353 | 0.35
5.392967 | 3.814126 | 0.35
5.579588 | 4.148699 | 0.35
5.819438 | 4.516729 | 0.35
5.926587 | 5.052045 | 0.35
6.113456 | 5.553903 | 0.35
6.406535 | 5.95539 | 0.35
6.593403 | 6.457249 | 0.35
6.833401 | 6.925651 | 0.35
6.966893 | 7.29368 | 0.35
7.153416 | 7.561338 | 0.35
7.313299 | 7.795539 | 0.35
7.52651 | 8.130112 | 0.35
7.633363 | 8.464684 | 0.35
7.793246 | 8.698885 | 0.35
7.87341 | 8.966543 | 0.35
8.112964 | 9.133829 | 0.35
8.272847 | 9.36803 | 0.35
8.486108 | 9.736059 | 0.35
8.539732 | 10.03717 | 0.35
8.779384 | 10.27138 | 0.35
8.992447 | 10.50558 | 0.35
9.258837 | 10.84015 | 0.35
9.498638 | 11.17472 | 0.35
9.711799 | 11.47584 | 0.35
10.03132 | 11.77695 | 0.35
10.1913 | 12.07807 | 0.35
10.27127 | 12.2119 | 0.35
10.48413 | 12.31227 | 0.35
10.69715 | 12.51301 | 0.35
10.91016 | 12.71375 | 0.35
11.22948 | 12.88104 | 0.35
11.52241 | 13.18216 | 0.35
11.73533 | 13.31599 | 0.35
12.02801 | 13.44981 | 0.35
12.21443 | 13.65056 | 0.35
12.64006 | 13.78439 | 0.35
12.87977 | 14.05204 | 0.35
13.14606 | 14.3197 | 0.35
13.46538 | 14.48699 | 0.35
13.70483 | 14.58736 | 0.35
13.99762 | 14.7881 | 0.35
14.23717 | 14.95539 | 0.35
14.68944 | 15.12268 | 0.35
15.08853 | 15.28996 | 0.35
15.35463 | 15.42379 | 0.35
15.86003 | 15.55762 | 0.35
16.17955 | 15.85874 | 0.35
16.57854 | 15.95911 | 0.35
17.00432 | 16.19331 | 0.35
17.56275 | 16.22677 | 0.35
18.52052 | 16.5948 | 0.35
19.37188 | 16.92937 | 0.35
20.03687 | 17.09665 | 0.35
20.78157 | 17.23048 | 0.35
21.42012 | 17.49814 | 0.35
21.92557 | 17.66543 | 0.35
22.69706 | 17.93309 | 0.35
23.46821 | 17.96654 | 0.35
4.058298 | 0.3011152 | 0.4
4.244771 | 0.535316 | 0.4
4.484275 | 0.669145 | 0.4
4.697436 | 0.9702602 | 0.4
4.88386 | 1.171004 | 0.4
5.043645 | 1.33829 | 0.4
5.309887 | 1.572491 | 0.4
5.336872 | 1.840149 | 0.4
5.549786 | 1.973978 | 0.4
5.789587 | 2.30855 | 0.4
5.923128 | 2.710037 | 0.4
6.10965 | 2.977695 | 0.4
6.296173 | 3.245353 | 0.4
6.482893 | 3.64684 | 0.4
6.642777 | 3.881041 | 0.4
6.829448 | 4.249071 | 0.4
6.93635 | 4.6171 | 0.4
7.202591 | 4.851301 | 0.4
7.336083 | 5.219331 | 0.4
7.522457 | 5.386617 | 0.4
7.629261 | 5.687732 | 0.4
7.815635 | 5.855019 | 0.4
7.975568 | 6.122677 | 0.4
8.08242 | 6.457249 | 0.4
8.189026 | 6.624535 | 0.4
8.428629 | 6.825279 | 0.4
8.56217 | 7.226766 | 0.4
8.722152 | 7.527881 | 0.4
8.882085 | 7.795539 | 0.4
9.121639 | 7.962825 | 0.4
9.36139 | 8.263941 | 0.4
9.547912 | 8.531599 | 0.4
9.734336 | 8.732342 | 0.4
9.920908 | 9.033457 | 0.4
10.13387 | 9.200743 | 0.4
10.34689 | 9.401487 | 0.4
10.48023 | 9.669145 | 0.4
10.69329 | 9.903346 | 0.4
11.01276 | 10.171 | 0.4
11.33223 | 10.43866 | 0.4
11.59862 | 10.77323 | 0.4
12.02445 | 11.04089 | 0.4
12.45023 | 11.27509 | 0.4
12.95603 | 11.67658 | 0.4
13.43494 | 11.87732 | 0.4
13.96722 | 12.2119 | 0.4
14.84522 | 12.57993 | 0.4
15.67009 | 12.98141 | 0.4
16.36182 | 13.24907 | 0.4
17.1599 | 13.51673 | 0.4
17.63891 | 13.78439 | 0.4
18.35737 | 14.15242 | 0.4
19.31499 | 14.42007 | 0.4
19.97988 | 14.52045 | 0.4
20.4321 | 14.65428 | 0.4
21.07065 | 14.92193 | 0.4
22.00153 | 15.08922 | 0.4
22.79961 | 15.35688 | 0.4
23.62414 | 15.52416 | 0.4
23.86335 | 15.45725 | 0.4