## Sheet1
Time (d) | Young's modulus (GPa) | w/c
0.4864329 | 2.25 | 0.4
0.7482484 | 4.017857 | 0.4
1 | 4.767857 | 0.4
1.498209 | 6.160714 | 0.4
2.055782 | 6.964286 | 0.4
2.921789 | 7.767857 | 0.4
4.907267 | 8.410714 | 0.4
7.098148 | 9.267857 | 0.4
14.338 | 10.01786 | 0.4
27.71712 | 11.625 | 0.4
93.21067 | 14.46429 | 0.4
188.2822 | 15.75 | 0.4
0.7160805 | 1.178571 | 0.55
1.008827 | 1.821429 | 0.55
1.498209 | 3.160714 | 0.55
1.950187 | 3.696429 | 0.55
3.079992 | 5.142857 | 0.55
5.03837 | 6.321429 | 0.55
7.098148 | 6.964286 | 0.55
13.48252 | 8.357143 | 0.55
28.45761 | 10.23214 | 0.55
89.99087 | 14.41071 | 0.55
195.0187 | 15.16071 | 0.55