## Sheet1
Time (d) | Young's modulus (GPa) | w/c
0.4994285 | 2.732143 | 0.4
0.7417012 | 5.839286 | 0.4
0.9739791 | 7.767857 | 0.4
1.524776 | 8.892857 | 0.4
1.984769 | 9.642857 | 0.4
2.999848 | 10.76786 | 0.4
4.779575 | 11.78571 | 0.4
6.974474 | 12.91071 | 0.4
14.72105 | 14.30357 | 0.4
28.96223 | 15.80357 | 0.4
93.21067 | 18.32143 | 0.4
193.3123 | 19.82143 | 0.4
0.7417012 | 2.089286 | 0.55
1.026716 | 3.214286 | 0.55
1.472105 | 4.446429 | 0.55
2.055782 | 5.035714 | 0.55
3.026328 | 5.892857 | 0.55
4.994285 | 6.642857 | 0.55
7.036039 | 7.392857 | 0.55
14.21254 | 8.678571 | 0.55
28.96223 | 10.23214 | 0.55
94.86352 | 12.16071 | 0.55
185.0016 | 13.28571 | 0.55