## Sheet1
Time (d) | Young's modulus (GPa) | w/c
1.013 | 5.10432 | 0.4
2.992754 | 10.05538 | 0.4
6.843343 | 13.47988 | 0.4
28.58071 | 15.86046 | 0.4
93.43824 | 20.02459 | 0.4
183.023 | 21.29321 | 0.4
0.9934001 | 2.109352 | 0.55
3.057165 | 5.116922 | 0.55
7.221975 | 6.86053 | 0.55
27.71377 | 9.607922 | 0.55
92.94733 | 13.82488 | 0.55
185.2065 | 15.25131 | 0.55