## Sheet1
Time (d) | Young's modulus (GPa) | w/c
0.503837 | 3.160714 | 0.4
0.7417012 | 7.5 | 0.4
1.017732 | 8.946429 | 0.4
1.524776 | 10.33929 | 0.4
2.037794 | 11.67857 | 0.4
2.921789 | 13.125 | 0.4
5.218639 | 15.16071 | 0.4
6.913447 | 15.58929 | 0.4
13.72159 | 17.41071 | 0.4
27.71712 | 18.64286 | 0.4
94.86352 | 20.625 | 0.4
191.6208 | 21.375 | 0.4
0.4994285 | 0.5892857 | 0.55
0.7417012 | 2.464286 | 0.55
1.017732 | 3.964286 | 0.55
1.524776 | 5.142857 | 0.55
2.055782 | 5.517857 | 0.55
3.079992 | 6.375 | 0.55
5.082845 | 7.714286 | 0.55
7.160805 | 8.303571 | 0.55
14.08818 | 9.642857 | 0.55
28.20861 | 10.92857 | 0.55
94.03347 | 12.96429 | 0.55
181.7783 | 13.98214 | 0.55
373.6965 | 14.89286 | 0.55