## Sheet1
Time (d) | Young's modulus (GPa) | w/c
1.024247 | 8.099193 | 0.4
2.999977 | 12.89254 | 0.4
6.793324 | 14.84582 | 0.4
27.19778 | 17.48862 | 0.4
91.79823 | 19.18376 | 0.4
185.8194 | 19.13926 | 0.4
379.4495 | 19.41011 | 0.4
1.010877 | 2.634945 | 0.55
2.956855 | 5.852093 | 0.55
6.932409 | 8.698942 | 0.55
29.48704 | 12.60338 | 0.55
91.34448 | 13.35183 | 0.55
189.7254 | 13.62286 | 0.55
377.6076 | 13.68325 | 0.55