## Sheet1
Time (d) | Young's modulus (GPa) | w/c
1 | 14.08497 | 0.3
3 | 15.38485 | 0.3
7 | 20.94512 | 0.3
14 | 21.57094 | 0.3
28 | 23.07097 | 0.3
1 | 7.051282 | 0.5
3 | 7.796201 | 0.5
7 | 10.98058 | 0.5
14 | 11.71286 | 0.5
28 | 12.11352 | 0.5