## Sheet1
Time (h) | Young's modulus (GPa) | w/c
5.702069 | 2.263374 | 0.35
7.157554 | 3.292181 | 0.35
8.279137 | 4.526749 | 0.35
9.066588 | 5.915638 | 0.35
9.853579 | 7.201646 | 0.35
11.19792 | 8.333333 | 0.35
12.09674 | 9.670782 | 0.35
12.77075 | 10.64815 | 0.35
13.89004 | 11.36831 | 0.35
15.79884 | 13.94033 | 0.35
17.47501 | 14.40329 | 0.35
18.37017 | 14.9177 | 0.35
19.04211 | 15.4321 | 0.35
20.1591 | 15.63786 | 0.35
21.27678 | 15.99794 | 0.35
22.17193 | 16.51235 | 0.35
22.73295 | 17.18107 | 0.35
24.18476 | 17.38683 | 0.35
25.97185 | 17.69547 | 0.35
28.20675 | 18.31276 | 0.35
30.66349 | 18.6214 | 0.35
36.02729 | 20.11317 | 0.35
40.71617 | 20.42181 | 0.35
44.62403 | 20.78189 | 0.35
48.53119 | 20.98765 | 0.35
52.214 | 20.93621 | 0.35
56.00979 | 21.19342 | 0.35
59.9165 | 21.2963 | 0.35
72.30673 | 21.70782 | 0.35
84.02594 | 21.8107 | 0.35
96.52732 | 22.11934 | 0.35
5.695868 | 0.8744856 | 0.5
6.924695 | 1.131687 | 0.5
8.041685 | 1.337449 | 0.5
8.93569 | 1.59465 | 0.5
9.719237 | 2.109053 | 0.5
10.94875 | 2.520576 | 0.5
11.62184 | 3.292181 | 0.5
13.75271 | 5.606996 | 0.5
15.98876 | 6.481481 | 0.5
18.44664 | 7.047325 | 0.5
19.78799 | 7.510288 | 0.5
22.24588 | 8.076132 | 0.5
24.03343 | 8.487654 | 0.5
26.26649 | 8.693416 | 0.5
27.94197 | 9.002058 | 0.5
35.8693 | 9.722222 | 0.5
40.33542 | 10.13374 | 0.5
47.81861 | 11.36831 | 0.5
60.5432 | 11.67695 | 0.5
71.93264 | 12.91152 | 0.5
95.93208 | 13.78601 | 0.5
6.698495 | 0.462963 | 0.6
7.703189 | 0.5144033 | 0.6
8.932475 | 0.8744856 | 0.6
10.27314 | 1.183128 | 0.6
10.94531 | 1.748971 | 0.6
12.06345 | 2.211934 | 0.6
13.40572 | 2.880658 | 0.6
14.74592 | 3.08642 | 0.6
15.97521 | 3.446502 | 0.6
17.09266 | 3.755144 | 0.6
17.31771 | 4.166667 | 0.6
18.76952 | 4.372428 | 0.6
19.66444 | 4.835391 | 0.6
20.67006 | 5.092593 | 0.6
22.12072 | 5.041152 | 0.6
22.45738 | 5.452675 | 0.6
23.57345 | 5.452675 | 0.6
26.03133 | 6.018519 | 0.6
28.26531 | 6.430041 | 0.6
29.60621 | 6.790123 | 0.6
32.06248 | 6.995885 | 0.6
35.52276 | 7.098765 | 0.6
40.10049 | 7.510288 | 0.6
43.67307 | 7.76749 | 0.6
48.25126 | 8.281893 | 0.6
59.86047 | 8.744856 | 0.6
64.54981 | 9.156379 | 0.6
69.0134 | 9.002058 | 0.6
72.25231 | 9.516461 | 0.6
83.9722 | 9.773663 | 0.6
95.58095 | 10.13374 | 0.6