## Sheet1
Porosity | Young's modulus (GPa) | C/S
0.3062916 | 14.85468 | 0.8
0.3792629 | 9.375587 | 0.8
0.3931564 | 10.45325 | 0.8
0.4468011 | 6.825728 | 0.8
0.6943398 | 1.252747 | 0.8
0.746831 | 0.708191 | 0.8
0.3577985 | 11.07322 | 1
0.4660844 | 6.592656 | 1
0.5582483 | 4.271638 | 1
0.5914334 | 4.80794 | 1
0.2669439 | 15.11289 | 1.2
0.3518362 | 11.53703 | 1.2
0.583734 | 4.409158 | 1.2
0.6372676 | 4.583259 | 1.2
0.6609079 | 3.594254 | 1.2
0.8013893 | 1.268143 | 1.2
0.2870144 | 14.85654 | 1.3
0.3459994 | 11.768 | 1.3
0.5882432 | 3.960463 | 1.3
0.6139502 | 3.803844 | 1.3
0.7221702 | 1.789565 | 1.3
0.7318191 | 1.403279 | 1.3
0.3341673 | 13.69592 | 1.5
0.4595287 | 11.44878 | 1.5
0.486447 | 6.051195 | 1.5
0.5549942 | 5.813378 | 1.5
0.5796385 | 5.348576 | 1.5
0.7993098 | 0.626064 | 1.5