## Sheet1
Total porosity | Capillary porosity | Young's modulus (psi) | Young's modulus (GPa) | Cement paste | Cured month
0.479 | 0.335 | 2090000 | 14.41004 | tricalcium silicate | 8
0.469 | 0.332 | 2200000 | 15.16847 | tricalcium silicate | 8
0.445 | 0.291 | 2500000 | 17.23689 | tricalcium silicate | 8
0.428 | 0.269 | 2660000 | 18.34005 | tricalcium silicate | 8
0.323 | 0.155 | 4170000 | 28.75114 | tricalcium silicate | 8
0.3 | 0.127 | 4380000 | 30.19904 | tricalcium silicate | 8
0.214 | 0.021 | 5330000 | 36.74906 | tricalcium silicate | 14
0.211 | 0.017 | 5260000 | 36.26642 | tricalcium silicate | 14
0.207 | 0.012 | 5390000 | 37.16274 | tricalcium silicate | 14
0.558 | 0.404 | 1010000 | 6.963705 | cement 15366 | 14
0.557 | 0.401 | 1010000 | 6.963705 | cement 15366 | 14
0.473 | 0.284 | 1610000 | 11.10056 | cement 15366 | 14
0.47 | 0.281 | 1660000 | 11.4453 | cement 15366 | 14
0.351 | 0.125 | 3000000 | 20.68427 | cement 15366 | 14
0.35 | 0.124 | 2940000 | 20.27059 | cement 15366 | 14
0.273 | 0.036 | 4100000 | 28.2685 | cement 15366 | 14
0.254 | 0.013 | 4190000 | 28.88903 | cement 15366 | 14
0.473 | 0.29 | 1660000 | 11.4453 | cement 15754 | 6
0.46 | 0.272 | 1750000 | 12.06583 | cement 15754 | 6
0.448 | 0.254 | 1940000 | 13.37583 | cement 15754 | 6
0.415 | 0.209 | 2250000 | 15.5132 | cement 15754 | 6
0.414 | 0.208 | 2340000 | 16.13373 | cement 15754 | 6
0.41 | 0.203 | 2420000 | 16.68531 | cement 15754 | 6
0.408 | 0.2 | 2410000 | 16.61637 | cement 15754 | 6
0.408 | 0.199 | 2340000 | 16.13373 | cement 15754 | 6
0.359 | 0.141 | 3070000 | 21.1669 | cement 15754 | 6
0.344 | 0.123 | 3140000 | 21.64954 | cement 15754 | 6
0.338 | 0.114 | 3220000 | 22.20112 | cement 15754 | 6
0.328 | 0.102 | 3190000 | 21.99428 | cement 15754 | 6
0.453 | 0.263 | 2000000 | 13.78951 | cement 15754 | 7
0.444 | 0.25 | 2030000 | 13.99636 | cement 15754 | 7
0.433 | 0.235 | 2150000 | 14.82373 | cement 15754 | 7
0.403 | 0.195 | 2520000 | 17.37479 | cement 15754 | 7
0.402 | 0.194 | 2510000 | 17.30584 | cement 15754 | 7
0.4 | 0.192 | 2510000 | 17.30584 | cement 15754 | 7
0.338 | 0.114 | 3260000 | 22.47691 | cement 15754 | 7
0.33 | 0.103 | 3260000 | 22.47691 | cement 15754 | 7
0.329 | 0.102 | 3260000 | 22.47691 | cement 15754 | 7
0.491 | 0.307 | 1590000 | 10.96266 | cement 15754 | 24
0.487 | 0.301 | 1630000 | 11.23845 | cement 15754 | 24
0.481 | 0.291 | 1640000 | 11.3074 | cement 15754 | 24
0.378 | 0.156 | 2900000 | 19.9948 | cement 15754 | 24
0.365 | 0.138 | 3090000 | 21.3048 | cement 15754 | 24
0.351 | 0.12 | 3140000 | 21.64954 | cement 15754 | 24